## Planilha1
Element | Tm (K) | Tm (Celsius)
Ac | 1323 | 1050
Ag | 1234 | 961
Al | 933.25 | 660.25
Am | 1267 | 994
Ar | 83.81 | -189.19
As | 1081 | 808
At | 575 | 302
Au | 1337.58 | 1064.58
B | 2573 | 2300
B K | 1259 | 986
Ba | 1002 | 729
Be | 1551 | 1278
Bi | 544.52 | 271.52
Br | 265.9 | -7.1
C | 3773 | 3500
Ca | 1112 | 839
Cd | 594.18 | 321.18
Ce | 1071 | 798
Cf | 1173 | 900
Cl | 172.16 | -100.84
Cm | 1340 | 1067
Co | 1768 | 1495
Cr | 2130 | 1857
Cs | 301.55 | 28.55
Cu | 1357.6 | 1084.6
Dy | 1685 | 1412
Er | 1795 | 1522
Es | 1133 | 860
Eu | 1095 | 822
F | 53.48 | -219.52
Fe | 1808 | 1535
Fr | 300 | 27
Ga | 302.9 | 29.9
Gd | 1585 | 1312
Ge | 1210.4 | 937.4
H | 14.025 | -258.975
He | 0.95 | -272.05
HF | 2500 | 2227
Hg | 234.28 | -38.72
Ho | 1743 | 1470
I | 386.7 | 113.5
In | 429.76 | 156.76
Ir | 2716 | 2443
K | 336.35 | 63.35
Kr | 115.78 | -157.22
La | 1193 | 920
Li | 453.7 | 180.7
Lu | 1936 | 1663
Mg | 922 | 649
Mn | 1517 | 1244
Mo | 2890 | 2617
N | 63.14 | -209.86
Na | 371 | 98
Nb | 2741 | 2468
Nd | 1289 | 1016
Ne | 24.553 | -248.447
Ni | 1726 | 1453
Np | 913 | 640
O | 50.35 | -222.65
Os | 3300 | 3027
P | 317.3 | 44.3
Pa | 2113 | 1600
Pb | 600.6 | 327.6
Pd | 1825 | 1552
Pm | 1204 | 931
Po | 527 | 254
Pr | 1204 | 931
Pt | 2045 | 1772
Pu | 913 | 640
Ra | 973 | 700
Rb | 312.64 | 39.64
Re | 3453 | 3180
Rh | 2239 | 1966
Rn | 202 | -71
Ru | 2523 | 2250
S | 388.36 | 115.36
Sb | 903.9 | 630.9
Sc | 1812 | 1539
Se | 494 | 221
Si | 1683 | 1410
Sm | 1345 | 1072
Sn | 505.06 | 232.06
Sr | 1042 | 769
Ta | 3269 | 2996
Tb | 1630 | 1357
Tc | 2473 | 2200
Te | 722.65 | 449.65
Th | 2028 | 1755
Ti | 1933 | 1660
Tl | 577 | 304
Tm | 1818 | 1545
U | 1405 | 1132
V | 2175 | 1902
W | 3680 | 3407
Xe | 161.3 | -111.7
Y | 1799 | 1526
Yb | 1097 | 824
Zn | 692.73 | 419.73
Zr | 2125 | 1852