## Planilha1
i,j | H | 0 | 0 | Be | B | C | 0 | 0 | 0 | 0 | 0 | Mg | Al | Si | P | 0 | 0 | 0 | 0 | Ca | Sc | Ti | V | Cr | Mn | Fe | Co | Ni | Cu | Zn | Ga | Ge | 0 | 0 | 0 | 0 | 0 | Sr | Y | Zr | Nb | Mo | 0 | Ru | Rh | Pd | Ag | 0 | In | Sn | 0 | 0 | 0 | 0 | 0 | Ba | La | Ce | Pr | Nd | 0 | Sm | 0 | Gd | Tb | Dy | Ho | Er | Tm | Yb | 0 | Hf | Ta | w | 0 | 0 | Ir | Pt | Au | 0 | 0 | Pb | 0 | 0 | 0 | 0 | 0 | 0 | 0 | Th
H |  |  |  | 2 | 4.7 | -2.9 | [5 empty] | -17.7 | -7.8 | -2.2 | 0.8 |  |  |  |  | -41.2 | -56.7 | -52.4 | -38 | -27.7 | -33.7 | -23.2 | -23 | -22.8 | -13.6 | -7.6 | -7.6 | -2.3 | [5 empty] | -40.4 | -56.3 | -65 | -44.8 | -27.3 |  | -19.8 | -23.5 | -27.1 | -9.6 |  | -5.8 | -4.1 | [5 empty] | -40.6 | -55.9 | -56.1 | -56.2 | -56.2 |  | -56.4 |  | -56.3 | -56.5 | -56.4 | -55.9 | -56.6 | -56.5 | -56.4 |  | -60.1 | -44.9 | -23.4 |  |  | -20.6 | -24.3 | -8.4 |  |  | -0.5 | [7 empty] | -57.4
0
0
Be |  |  |  |  | 0 | -10.2 | [5 empty] | -3.7 | 0.1 | 2.2 | -3.7 |  |  |  |  | -13.6 | -35.2 | -30 | -16.3 | -7.2 | -10.4 | -3.7 | -3.9 | -4.2 | -1.1 | 3.4 | 4.7 | 8.6 | [5 empty] | -9.6 | -30.8 | -42 | -24.3 | -6.7 |  | -3.1 | -6 | -8 | 6.2 |  | 15.3 | 14.4 | [5 empty] | -8.9 | -28.1 | -29.1 | -30 | -29.9 |  | -30.8 |  | -30.8 | -31.6 | -31.5 | -30.7 | -32.3 | -32.2 | -32.2 |  | -36.8 | -24.1 | -3.2 |  |  | -5.5 | -9.8 | -0.1 |  |  | 25 | [7 empty] | -35.8
B | [5 empty] | -10.2 | [5 empty] | -3.7 | 0.1 | 3.3 | 0.5 |  |  |  |  | -21.1 | -53.9 | -57.2 | -42 | -31.4 | -32.4 | -26.5 | -24.2 | -23.6 | -6.4 | 4.1 | 5.6 | 11.5 | [5 empty] | -16.7 | -48.9 | -70.1 | -53.9 | -34.1 |  | -24.5 | -25.2 | -24.1 | 5.4 |  | 17.8 | 17.4 | [5 empty] | -15.9 | -45.9 | -47 | -48 | -47.9 |  | -49 |  | -48.9 | -49.9 | -49.8 | -48.9 | -50.7 | -50.6 | -50.5 |  | -64.9 | -53.3 | -30.7 |  |  | -25.7 | -27.8 | -2.4 |  |  | 29.5 | [7 empty] | -55.7
C | [11 empty] | -52.9 | -34.9 | -21.3 | -4.5 |  |  |  |  | -84 | -114.6 | -106.8 | -81.2 | -60.9 | -65.5 | -49.1 | -41.9 | -38.5 | -38.4 | -31.4 | -32.4 | -16.8 | [5 empty] | -82.3 | -112.7 | -128 | -99.8 | -65.8 |  | -35.1 | -35 | -31.9 | -31.7 |  | -25.9 | -22.5 | [5 empty] | -82.5 | -111.2 | -111.8 | -112.3 | -112.1 |  | -112.8 |  | -112.7 | -113.4 | -113.1 | -111.9 | -113.6 | -113.3 | -113.1 |  | -119.9 | -99 | -59.1 |  |  | -31.7 | -30.2 | -19.6 |  |  | -12.2 | [7 empty] | -118.9
0
0
0
0
0
Mg | [12 empty] | -1.9 | -2.3 | -39.3 |  |  |  |  | -5.6 | -3.4 | 15.8 | 23.1 | 23.6 | 10 | 17.5 | 2.8 | -3.6 | -4.4 | -3.5 | -4.3 | -14.3 | [5 empty] | -3.9 | -6 | 5.7 | 31.7 | 35.8 |  | 0 | -16.9 | -39.9 | -10.4 |  | -3.8 | -8.6 | [5 empty] | -3.5 | -6.9 | -6.6 | -6.4 | -6.3 |  | -6 |  | -6 | -5.7 | -5.6 | -5.5 | -5.3 | -5.2 | -5.2 |  | 9.7 | 29.6 | 38.1 |  |  | -12.7 | -34.7 | -31.5 |  |  | -8.1 | [7 empty] | -2.8
Al | [13 empty] | -2.3 | -21 |  |  |  |  | -20.1 | -37.7 | -29.5 | -16.3 | -9.9 | -19.1 | -11.1 | -18.8 | -22.3 | -7.6 | 0.6 | 0.9 | -2 | [5 empty] | -17.4 | -38.1 | -43.7 | -18.2 | -5.1 |  | -21.2 | -31.9 | -45.8 | -4.4 |  | 6.6 | 4 | [5 empty] | -17 | -37.8 | -37.9 | -38.1 | -38 |  | -38.2 |  | -38.1 | -38.3 | -38.1 | -37.6 | -38.2 | -38.1 | -38 |  | -38.5 | -19.2 | -2 |  |  | -29.5 | -44.2 | -21.6 |  |  | 10 | [7 empty] | -39.4
Si | [14 empty] | -9 |  |  |  |  | -33.7 | -56.3 | -49 | -31.2 | -20.4 | -28.3 | -17.7 | -21.2 | -22.9 | -9.2 | -0.9 | -0.4 | 2.3 | [5 empty] | -31.3 | -56 | -66.3 | -38.8 | -18.4 |  | -21 | -28.8 | -37.8 | -3.3 |  | 6.8 | 6.2 | [5 empty] | -31.2 | -55.1 | -55.4 | -55.8 | -55.6 |  | -56 |  | -56 | -56.3 | -56.1 | -55.2 | -56.4 | -56.4 | -56 |  | -59.9 | -39.2 | -14.1 |  |  | -26.2 | -36.5 | -13 |  |  | 14.5 | [7 empty] | -59.1
P | [19 empty] | -80.2 | -111.9 | -100.7 | -71.1 | -50.1 | -57.5 | -39.9 | -36 | -34.3 | -26.3 | -17.8 | -18.3 | -4.6 | [5 empty] | -79.1 | -112.3 | -127.8 | -90.4 | -53.7 |  | -30.9 | -34.6 | -36.7 | -18.3 |  | -10.2 | -7.4 | [5 empty] | -80 | -111.6 | -112 | -112.3 | -112 |  | -112.5 |  | -112.3 | -112.8 | -112.3 | -110.9 | -112.7 | -112.2 | -111.9 |  | -118 | -90 | -46.4 |  |  | -30.8 | -34.6 | -13.3 |  |  | 4.7 | [7 empty] | -119
0
0
0
0
Ca | [20 empty] | 17.2 | 42.2 | 42.9 | 36.9 | 18.9 | 24.8 | 2.4 | -7.3 | -12.2 | -21.3 | -27.4 | -46.1 | [5 empty] | 0.5 | 10.9 | 36.6 | 62.3 | 55.4 |  | -3.5 | -27.4 | -62.1 | -27.9 |  | -35 | -44.2 | [5 empty] | 0.9 | 8 | 8.9 | 9.9 | 9.9 |  | 10.9 |  | 10.9 | 11.9 | 11.8 | 11.4 | 12.9 | 12.8 | 12.8 |  | 38.7 | 59.1 | 56.4 |  |  | -22 | -53.6 | -59 |  |  | -51.4 | [7 empty] | 18.9
Sc | [21 empty] | 7.5 | 7.1 | 0.7 | -8.3 | -11.4 | -29.4 | -38.1 | -23.9 | -29.2 | -37.5 | -56.7 | [5 empty] | 24.5 | 0.9 | 4.1 | 17.8 | 10.5 |  | -43.3 | -60.4 | -85.5 | -28.3 |  | -30.2 | -45.1 | [5 empty] | 27.3 | 2.1 | 1.6 | 1.3 | 1.3 |  | 0.9 |  | 0.9 | 0.6 | 0.6 | 0.7 | 0.4 | 0.4 | 0.4 |  | 5.1 | 15.8 | 9.2 |  |  | -61.4 | -88 |  |  |  | -39.8 | [7 empty] | 0
Ti | [22 empty] | -1.7 | -7.5 | -8.2 | -16.8 | -28.3 | -34.5 | -8.9 | -14.8 | -23.1 | -39.5 | [5 empty] | 52.5 | 15.1 | -0.2 | 2 | -3.6 |  | -43.2 | -51.9 | -64.5 | -1.5 |  | -5.5 | -21.3 | [5 empty] | 56.1 | 19.5 | 18 | 16.5 | 16.5 |  | 15.1 |  | 15.1 | 13.8 | 13.7 | 14 | 12.5 | 12.4 | 12.4 |  | 0.2 | 1.4 | -5.7 |  |  | -57.1 | -74.4 | -47.4 |  |  | -7.7 | [7 empty] | 8.4
V | [23 empty] | -2 | -0.7 | -7.1 | -14 | -18 |  | -1.6 | -8 | -18.8 | [5 empty] | 52.6 | 16.6 | -3.7 | -1 | 0 |  | -24.7 | -29.4 | -35.3 | 16.9 |  | 11.9 | -0.9 | [5 empty] | 55.8 | 21.8 | 20 | 18.3 | 18.2 |  | 16.6 |  | 16.6 | 15 | 14.9 | 15.4 | 13.4 | 13.4 | 13.3 |  | -2.2 | -1 | -0.8 |  |  | -34.4 | -45.6 | -19.2 |  |  | 15.1 | [7 empty] | 8.5
Cr | [24 empty] | 2.1 | -1.5 | -4.5 | -6.7 | 12.5 | 4.7 | -0.6 | -6.3 | [5 empty] | 46 | 11 | -12 | -7.2 | 0.4 |  | -11.5 | -13.4 | -14.6 | 27 |  | 20.2 | 10 | [5 empty] | 48.7 | 16.6 | 14.7 | 12.8 | 12.8 |  | 11 |  | 11 | 9.3 | 9.3 | 9.9 | 7.6 | 7.6 | 7.5 |  | -9.3 | -6.7 | 1 |  |  | -17.8 | -24.5 | -0.2 |  |  | 27.6 | [7 empty] | 2.1
Mn | [25 empty] | 0.2 | -5.2 | -8.2 | 3.8 | -6.4 | -12.9 | -19 | [5 empty] | 26 | -1.4 | -15.3 | -15.3 | 4.9 |  | -10.7 | -16.2 | -22.6 | 12.7 |  | 2.6 | -6.9 | [5 empty] | 28 | 2.5 | 1.1 | -0.2 | -0.2 |  | -1.4 |  | -1.4 | -2.6 | -2.6 | -2 | -3.8 | -3.8 | -3.8 |  | -11.9 | -3.8 | 6.3 |  |  | -18.2 | -28.3 | -11.3 |  |  | 6.8 | [7 empty] | -7.6
Fe | [26 empty] | -0.6 | -1.6 | 12.9 | 3.6 | -1.7 | -3.4 | [5 empty] | 33.4 | -1.1 | -24.6 | -15.7 | -2 |  | -4.6 | -5.4 | -4.3 | 28.1 |  | 18.9 | 10.6 | [5 empty] | 35.6 | 4.4 | 2.5 | 0.7 | 0.7 |  | -1.1 |  | -1.1 | -2.9 | -2.9 | -2 | -4.6 | -4.5 | -4.5 |  | -20.5 | -15 | 0 |  |  | -8.8 | -13 | 8 |  |  | 29 | [7 empty] | -10.5
Co | [27 empty] | -0.2 | 6.4 | -5.1 | -11 | -9.1 | [5 empty] | 9.2 | -21.2 | -40.3 | -24.5 | -4.9 |  | -0.7 | -2.1 | -1.5 | 19 |  | 6.6 | 0.2 | [5 empty] | 10.8 | -16.6 | -18.2 | -19.7 | -19.7 |  | -21.2 |  | -21.2 | -22.7 | -22.6 | -21.6 | -24 | -23.9 | -23.9 |  | -34.7 | -23.9 | -1.4 |  |  | -3.5 | -7.2 | 7.2 |  |  | 17.2 | [7 empty] | -29.6
Ni | [28 empty] | 0 | -8.8 | -15 | -11.3 | [5 empty] | -1 | -30.6 | -48.4 | -29.9 | -7.3 |  | 0.5 | -0.9 | -0.1 | 15.5 |  | 1.7 | -3.9 | [5 empty] | 0.2 | -26.2 | -27.7 | -29.2 | -29.1 |  | -30.6 |  | -30.6 | -32 | -31.8 | -30.8 | -33.2 | -33.1 | -33 |  | -42.2 | -29.2 | -3.2 |  |  | -1.5 | -4.7 | 7.1 |  |  | 12.9 | [7 empty] | -38.8
Cu | [27 empty] | 3.6 |  | -3.7 | -5.5 | -6.7 | [5 empty] | -8.7 | -21.8 | -22.6 | 2.6 | 18.5 |  | 7 | -2.5 | -13.6 | 2.2 |  | 2.4 | -1 | [5 empty] | -8.2 | -20.2 | -20.8 | -21.3 | -21.3 |  | -21.8 |  | -21.8 | -22.3 | -22.2 | -21.6 | -22.6 | -22.5 | -22.5 |  | -16.9 | 1.9 | 22.5 |  |  | 0.2 | -12.1 | -8.8 |  |  | 7.3 | [7 empty] | -23.9
Zn | [30 empty] | 0 | -2.9 | [5 empty] | -19.9 | -30.7 | -29.1 | -1.3 | 11.8 |  | -5.2 | -17.3 | -32.7 | -3.8 |  | 2.9 | 1 | [5 empty] | -20 | -30.9 | -30.9 | -30.8 | -30.8 |  | -30.7 |  | -30.7 | -30.6 | -30.5 | -30 | -30.4 | -30.2 | -30.2 |  | -23.7 | -2.5 | 15.4 |  |  | -13.5 | -28.7 | -16.3 |  |  | 4.8 | [7 empty] | -30
Ga | [31 empty] | -2.9 | [5 empty] | -26.3 | -40.1 | -39.7 | -8.3 | 6.7 |  | -11.4 | -24.8 | -42.1 | -5 |  | 2.7 | 0.9 | [5 empty] | -26.6 | -40.7 | -40.5 | -40.4 | -40.2 |  | -40.1 |  | -40.1 | -39.9 | -39.7 | -39.1 | -39.5 | -39.3 | -39.2 |  | -33.6 | -9.6 | 10.7 |  |  | -20.5 | -37.5 | -19.2 |  |  | 4.7 | [7 empty] | -39.3
Ge | [37 empty] | -46.1 | -59.5 | -60.3 | -24 | -0.8 |  | -5.6 | -17 | -30.9 | -5.3 |  | -0.8 | 0 | [5 empty] | -47 | -60.3 | -60.1 | -59.8 | -59.7 |  | -59.6 |  | -59.5 | -59.3 | -59.1 | -58.3 | -58.8 | -58.6 | -58.4 |  | -52.5 | -25 | 4.9 |  |  | -11.5 | -24.9 | -9.4 |  |  | 4.7 | [7 empty] | -59.4
0
0
0
0
0
Sr | [38 empty] | 17.1 | 47.2 | 75.1 | 67.3 |  | 4.4 | -21.6 | -59.4 | -26.8 |  | -36.8 | -45.8 | [5 empty] | 0 | 13.5 | 14.7 | 15.9 | 15.9 |  | 17.1 |  | 17.1 | 18.4 | 18.3 | 17.8 | 19.6 | 19.4 | 19.4 |  | 49.4 | 71.5 | 68.7 |  |  | -15.1 | -48.9 | -57.4 |  |  | -55.6 | [7 empty] | 27
Y | [39 empty] | 9.4 | 29.4 | 23.9 |  | -33.2 | -53.5 | -82.9 | -29.3 |  | -36 | -50.7 | [5 empty] | 19.5 | 0.2 | 0.1 | 0 | 0 |  | 0 |  | 0 | 0 | 0 | 0 | 0.1 | 0.1 | 0.1 |  | 11.4 | 27 | 23.6 |  |  | -52.5 | -82.4 | -72.9 |  |  | -47.7 | [7 empty] | 1.2
Zr | [40 empty] | 3.9 | -6.2 |  | -58.4 | -71.3 | -90.7 | -20.3 |  | -25 | -43.5 | [5 empty] | 51.2 | 12.8 | 11.6 | 10.5 | 10.5 |  | 9.4 |  | 9.4 | 8.4 | 8.4 | 8.5 | 7.4 | 7.4 | 7.4 |  | -0.2 | 2.7 | -9.1 |  |  | -76.1 | -99.5 | -73.9 |  |  | -32.6 | [7 empty] | 4.2
Nb | [41 empty] | -5.7 |  | -40.6 | -45.5 | -52.5 | 16.4 |  | 15.5 | -0.9 | [5 empty] | 79.5 | 35.9 | 33.6 | 31.5 | 31.4 |  | 29.5 |  | 29.4 | 27.5 | 27.4 | 27.8 | 25.5 | 25.4 | 25.3 |  | 3.9 | 0 | -8.3 |  |  | -52.9 | -66.5 | -32.1 |  |  | 17.3 | [7 empty] | 19.7
Mo | [43 empty] | -14.4 | -15 | -14.6 | 37.2 |  | 32.4 | 20.3 | [5 empty] | 71 | 31.1 | 28.6 | 26.2 | 26.2 |  | 23.9 |  | 23.9 | 21.7 | 21.6 | 22.3 | 19.5 | 19.4 | 19.3 |  | -4 | -4.9 | -0.2 |  |  | -21.4 | -27.7 | 3.4 |  |  | 41.6 | [7 empty] | 12.8
0
Ru | [44 empty] | 1.2 | 6.2 | 23.4 |  | 9.9 | 4 | [5 empty] | 6.1 | -27.6 | -29.5 | -31.5 | -31.4 |  | -33.3 |  | -33.2 | -35.1 | -35 | -33.7 | -36.7 | -36.6 | -36.5 |  | -51.5 | -39.4 | -9.8 |  |  | -0.6 | -1.1 | 15 |  |  | 25.3 | [7 empty] | -44.3
Rh | [45 empty] | 1.9 | 9.5 |  | -7.8 | -12.5 | [5 empty] | -20.8 | -49.3 | -50.8 | -52.2 | -52.1 |  | -53.6 |  | -53.5 | -54.9 | -54.7 | -53.4 | -56 | -55.8 | -55.7 |  | -63.1 | -44.7 | -9.2 |  |  | 0.6 | -1.6 | 7.1 |  |  | 6.1 | [7 empty] | -62.8
Pd | [46 empty] | -7.3 |  | -31.1 | -33.8 | [5 empty] | -59.8 | -80.7 | -81.5 | -82.3 | -82.1 |  | -83 |  | -82.9 | -83.7 | -83.3 | -81.9 | -84.1 | -83.7 | -83.5 |  | -80.2 | -52.2 | -6.5 |  |  | 6 | 2 | 0.1 |  |  | -18.3 | [7 empty] | -89.9
Ag | [48 empty] | -1.5 | -2.9 | [5 empty] | -27.2 | -29.3 | -29.3 | -29.3 | -29.3 |  | -29.3 |  | -29.3 | -29.3 | -29.1 | -28.4 | -29.1 | -29 | -28.9 |  | -12.6 | 15.1 | 43.1 |  |  | 15.5 | -0.8 | -5.5 |  |  | 2.6 | [7 empty] | -28.4
0
In | [49 empty] | -0.3 | [5 empty] | -38.2 | -38.4 | -37.7 | -36.9 | -36.8 |  | -36.1 |  | -36 | -35.3 | -35.1 | -34.6 | -34.3 | -34.1 | -34 |  | -17.6 | 13.4 | 37.9 |  |  | -0.3 | -21.3 | -10.6 |  |  | -0.7 | [7 empty] | -31.2
Sn | [55 empty] | -47.4 | -52.9 | -52.2 | -51.5 | -51.4 |  | -50.8 |  | -50.7 | -50.1 | -49.8 | -49.1 | -49.1 | -48.9 | -48.7 |  | -35.3 | -2.7 | 26.5 |  |  | -5.1 | -24.6 | -10.3 |  |  | 1.6 | [7 empty] | -47.5
0
0
0
0
0
Ba | [56 empty] | 15.7 | 16.9 | 18.2 | 18.2 |  | 19.5 |  | 19.5 | 20.9 | 20.7 | 20.2 | 22.1 | 22 | 21.9 |  | 53.3 | 75.8 | 72.4 |  |  | -13.9 | -48.7 | -58.2 |  |  | -58.3 | [7 empty] | 30.2
La | [57 empty] | 0 | 0.1 | 0.1 |  | 0.2 |  | 0.2 | 0.4 | 0.4 | 0.4 | 0.7 | 0.7 | 0.7 |  | 15.3 | 33.2 | 31.4 |  |  | -47.4 | -78.7 | -71.7 |  |  | -51.2 | [7 empty] | 2.6
Ce | [58 empty] | 0 | 0 |  | 0.1 |  | 0.1 | 0.2 | 0.2 | 0.2 | 0.4 | 0.4 | 0.4 |  | 13.9 | 31.1 | 28.7 |  |  | -49.2 | -80 | -72.2 |  |  | -50.1 | [7 empty] | 2
Pr | [59 empty] | 0 |  | 0 |  | 0 | 0.1 | 0.1 | 0.1 | 0.2 | 0.2 | 0.2 |  | 12.6 | 29.1 | 26.2 |  |  | -50.9 | -81.3 | -72.7 |  |  | -49 | [7 empty] | 1.6
Nd | [61 empty] | 0 |  | 0 | 0.1 | 0.1 | 0.1 | 0.2 | 0.2 | 0.2 |  | 12.6 | 29 | 26.1 |  |  | -50.8 | -81.1 | -72.5 |  |  | -48.8 | [7 empty] | 1.6
0
Sm | [63 empty] | 0 | 0 | 0 | 0 | 0.1 | 0.1 | 0.1 |  | 11.4 | 27.1 | 23.7 |  |  | -52.6 | -82.5 | -73.1 |  |  | -47.8 | [7 empty] | 1.2
0
Gd | [64 empty] | 0 | 0 | 0 | 0.1 | 0.1 | 0.1 |  | 11.4 | 27 | 23.6 |  |  | -52.5 | -82.4 | -72.9 |  |  | -47.7 | [7 empty] | 1.2
Tb | [65 empty] | 0 | 0 | 0 | 0 | 0 |  | 10.3 | 25.2 | 21.3 |  |  | -54.3 | -83.8 | -73.5 |  |  | -46.7 | [7 empty] | 0.8
Dy | [66 empty] | 0 | 0 | 0 | 0 |  | 10.2 | 25.1 | 21.2 |  |  | -54 | -83.4 | -73.1 |  |  | -46.4 | [7 empty] | 0.8
Ho | [67 empty] | 0 | 0 | 0 |  | 10.4 | 25.5 | 22 |  |  | -52.6 | -81.7 | -71.7 |  |  | -45.8 | [7 empty] | 0.9
Er | [68 empty] | 0 | 0 |  | 9.2 | 23.3 | 18.9 |  |  | -55.7 | -84.6 | -73.5 |  |  | -45.4 | [7 empty] | 0.5
Tm | [69 empty] | 0 |  | 9.1 | 23.2 | 18.8 |  |  | -55.4 | -84.2 | -73.2 |  |  | -45.1 | [7 empty] | 0.5
Yb | [71 empty] | 9.1 | 23.1 | 18.8 |  |  | -55.3 | -84 | -73 |  |  | -45 | [7 empty] | 0.5
0
Hf | [72 empty] | 2.9 | -6.4 |  |  | -67.8 | -89.3 | -63.3 |  |  | -23.1 | [7 empty] | 5.6
Ta | [21 empty] | 0 | [51 empty] | -7.4 |  |  | -51.8 | -65.5 | -32.3 |  |  | 15.1 | [7 empty] | 17.6
w | [76 empty] | -15.6 | -20.2 | 11.5 |  |  | 49.3 | [7 empty] | 11.7
0
0
Ir | [77 empty] | 0.4 | 12.6 |  |  | 16.3 | [7 empty] | -63.8
Pt | [28 empty] | 0 | [49 empty] | 4.4 |  |  | -4.8 | [7 empty] | -92.7
Au | [81 empty] | 2.2
0
0
Pb
0
0
0
0
0
0
0
Th